## SA-240 TP 304
Temperature(°C) | Smax.(MPa)
40 | 138
65 | 138
100 | 137
125 | 134
150 | 130
200 | 126
250 | 122
300 | 116
325 | 114
350 | 111
375 | 109
400 | 107
425 | 105
450 | 103
475 | 101